## Database
series & process information | [6 empty] | metallurgy | [32 empty] | hardening process | [23 empty] | machining | [11 empty] | fatigue testing | [19 empty] | fractography | [20 empty] | Murakami
series ID | Material | Short Name | Material Number | Process | Source | specimen ID | CEV | Ag | Al | As | B | Be | C | Ca | Co | Cr | Cu | H | Mg | Mn | Mo | N | Nb | Ni | O | P | Pb | S | Si | Sn | Sr | Ti | V | Zn | Zr | Fe | processing | deoxidization element | processing comment | annealing temperature | annealing medium | annealing duration | austenitising temperature | austenitising medium | austenitising duration | quenching temperature | quenching medium | tempering temperature | tempering medium | tempering duration | tempering 2 temperature | tempering 2 medium | tempering 2 duration | microstructure | retained austenite | surface hardness | core hardness | hardness unit | youngs modulus E | R_p02 | tensile strength | conversion | fracture strain A | stress concentration factor Kt | cross section shape | specimen length | diameter in notch | notch radius | diameter | thickness | machining step | machining roughness Rz | finishing step | finishing roughness Rz | specification | loading type | stress ratio R | s_min | s_max | mean stress | frequency | temperature | environment | test type | cycle limit | stress amplitude | failure cycles | run-out | fatigue strength | slope SN curve k | knee point | evaluation method | mean stress sensitivity | mean stress factor | alternating strength | failure type | failure reason | failure origin from edge | failure origin area | failure origin residual stress axial | failure origin residual stress tangential | inclusion elements | 1st inclusion elements | 2nd inclusion elements | 3rd inclusion elements | 4th inclusion elements | 5th inclusion elements | 6th inclusion elements | 7th inclusion elements | 8th inclusion elements | 9th inclusion elements | number of inclusion elements | inclusion geometry | inclusion morphology | failure comment | NMI cross section shape | mech geometry factor B | stress intensity factor Kmax | cyclic crack initiation threshold value deltaKth | case distinction variable CW | local alternating strength sigmaW
[7 empty] | % | % | % | % | % | % | % | % | % | % | % | % | % | % | % | % | % | % | % | % | % | % | % | % | % | % | % | % | % | % |  |  |  | °C |  | min | °C |  | min | °C |  | °C |  | min | °C |  | min |  | % |  |  |  | MPa | MPa | MPa |  | % |  |  | mm | mm | mm | mm | mm |  | µm |  | µm |  |  |  | MPa | MPa | MPa | Hz | °C |  |  |  | MPa |  |  | MPa | [5 empty] | MPa |  |  | µm | µm^2 | MPa | MPa | [16 empty] | MPa |  |  | MPa
64 | 100Cr6 | 100Cr6 - HFS | 1.3505 | HFS | Höchstfeste Stähle Abschlussbericht, IGF-Vorhaben Nr. 19667 BG | 1420 | 1.363 | 0 | 0.025 | 0 | 0.0001 | 0 | 1.001 | 0 | 0 | 1.39 | 0.2 | 0 | 0 | 0.28 | 0.043 | 0.011 | 0 | 0.14 | 0.00075 | 0.012 | 0 | 0.005 | 0.24 | 0 | 0 | 0.001 | 0.006 | 0 | 0 | 96.64515 | #N/A | #N/A | #N/A | #N/A | #N/A | #N/A | #N/A | #N/A | #N/A | #N/A | #N/A | #N/A | #N/A | #N/A | #N/A | #N/A | #N/A | martensitic | #N/A | 704.7 | 704.7 | HV10 | 221000 | 2216 | 2437 | Rm -> HV | 4.2 | 1 | rectangular | 5.52 | #N/A | #N/A | #N/A | 0.17 | mikrodrahterosion | 1.6 | polishing | 0.1 | polished with Si-suspension | tension/compression | 0.1 | 155.5556 | 1555.556 | 855.5556 | 30 | 20 | air | staircase method | 5000000 | 700 | 4230000 | TRUE | 653.889 | 10.6724 | 115077 | jurojin | 0.59043 | 0.6065938 | 1077.969 | #N/A | #N/A | #N/A | #N/A | #N/A | #N/A | #N/A | #N/A | [8 empty] | 0 | #N/A | #N/A | #N/A | #N/A | #N/A | #N/A | #N/A | #N/A | #N/A
64 | 100Cr6 | 100Cr6 - HFS | 1.3505 | HFS | Höchstfeste Stähle Abschlussbericht, IGF-Vorhaben Nr. 19667 BG | 1421 | 1.363 | 0 | 0.025 | 0 | 0.0001 | 0 | 1.001 | 0 | 0 | 1.39 | 0.2 | 0 | 0 | 0.28 | 0.043 | 0.011 | 0 | 0.14 | 0.00075 | 0.012 | 0 | 0.005 | 0.24 | 0 | 0 | 0.001 | 0.006 | 0 | 0 | 96.64515 | #N/A | #N/A | #N/A | #N/A | #N/A | #N/A | #N/A | #N/A | #N/A | #N/A | #N/A | #N/A | #N/A | #N/A | #N/A | #N/A | #N/A | martensitic | #N/A | 704.7 | 704.7 | HV10 | 221000 | 2216 | 2437 | Rm -> HV | 4.2 | 1 | rectangular | 5.52 | #N/A | #N/A | #N/A | 0.17 | mikrodrahterosion | 1.6 | polishing | 0.1 | polished with Si-suspension | tension/compression | 0.1 | 222.2222 | 2222.222 | 1222.222 | 30 | 20 | air | staircase method | 5000001 | 1000 | 2410 | FALSE | 653.889 | 10.6724 | 115077 | jurojin | 0.59043 | 0.6065938 | 1077.969 | #N/A | #N/A | #N/A | #N/A | #N/A | #N/A | #N/A | #N/A | [8 empty] | 0 | #N/A | #N/A | #N/A | #N/A | #N/A | #N/A | #N/A | #N/A | #N/A
64 | 100Cr6 | 100Cr6 - HFS | 1.3505 | HFS | Höchstfeste Stähle Abschlussbericht, IGF-Vorhaben Nr. 19667 BG | 1422 | 1.363 | 0 | 0.025 | 0 | 0.0001 | 0 | 1.001 | 0 | 0 | 1.39 | 0.2 | 0 | 0 | 0.28 | 0.043 | 0.011 | 0 | 0.14 | 0.00075 | 0.012 | 0 | 0.005 | 0.24 | 0 | 0 | 0.001 | 0.006 | 0 | 0 | 96.64515 | #N/A | #N/A | #N/A | #N/A | #N/A | #N/A | #N/A | #N/A | #N/A | #N/A | #N/A | #N/A | #N/A | #N/A | #N/A | #N/A | #N/A | martensitic | #N/A | 704.7 | 704.7 | HV10 | 221000 | 2216 | 2437 | Rm -> HV | 4.2 | 1 | rectangular | 5.52 | #N/A | #N/A | #N/A | 0.17 | mikrodrahterosion | 1.6 | polishing | 0.1 | polished with Si-suspension | tension/compression | 0.1 | 200 | 2000 | 1100 | 30 | 20 | air | staircase method | 5000002 | 900 | 12600 | FALSE | 653.889 | 10.6724 | 115077 | jurojin | 0.59043 | 0.6065938 | 1077.969 | #N/A | #N/A | #N/A | #N/A | #N/A | #N/A | #N/A | #N/A | [8 empty] | 0 | #N/A | #N/A | #N/A | #N/A | #N/A | #N/A | #N/A | #N/A | #N/A
64 | 100Cr6 | 100Cr6 - HFS | 1.3505 | HFS | Höchstfeste Stähle Abschlussbericht, IGF-Vorhaben Nr. 19667 BG | 1423 | 1.363 | 0 | 0.025 | 0 | 0.0001 | 0 | 1.001 | 0 | 0 | 1.39 | 0.2 | 0 | 0 | 0.28 | 0.043 | 0.011 | 0 | 0.14 | 0.00075 | 0.012 | 0 | 0.005 | 0.24 | 0 | 0 | 0.001 | 0.006 | 0 | 0 | 96.64515 | #N/A | #N/A | #N/A | #N/A | #N/A | #N/A | #N/A | #N/A | #N/A | #N/A | #N/A | #N/A | #N/A | #N/A | #N/A | #N/A | #N/A | martensitic | #N/A | 704.7 | 704.7 | HV10 | 221000 | 2216 | 2437 | Rm -> HV | 4.2 | 1 | rectangular | 5.52 | #N/A | #N/A | #N/A | 0.17 | mikrodrahterosion | 1.6 | polishing | 0.1 | polished with Si-suspension | tension/compression | 0.1 | 177.7778 | 1777.778 | 977.7778 | 30 | 20 | air | staircase method | 5000003 | 800 | 6000 | FALSE | 653.889 | 10.6724 | 115077 | jurojin | 0.59043 | 0.6065938 | 1077.969 | #N/A | #N/A | #N/A | #N/A | #N/A | #N/A | #N/A | #N/A | [8 empty] | 0 | #N/A | #N/A | #N/A | #N/A | #N/A | #N/A | #N/A | #N/A | #N/A
64 | 100Cr6 | 100Cr6 - HFS | 1.3505 | HFS | Höchstfeste Stähle Abschlussbericht, IGF-Vorhaben Nr. 19667 BG | 1424 | 1.363 | 0 | 0.025 | 0 | 0.0001 | 0 | 1.001 | 0 | 0 | 1.39 | 0.2 | 0 | 0 | 0.28 | 0.043 | 0.011 | 0 | 0.14 | 0.00075 | 0.012 | 0 | 0.005 | 0.24 | 0 | 0 | 0.001 | 0.006 | 0 | 0 | 96.64515 | #N/A | #N/A | #N/A | #N/A | #N/A | #N/A | #N/A | #N/A | #N/A | #N/A | #N/A | #N/A | #N/A | #N/A | #N/A | #N/A | #N/A | martensitic | #N/A | 704.7 | 704.7 | HV10 | 221000 | 2216 | 2437 | Rm -> HV | 4.2 | 1 | rectangular | 5.52 | #N/A | #N/A | #N/A | 0.17 | mikrodrahterosion | 1.6 | polishing | 0.1 | polished with Si-suspension | tension/compression | 0.1 | 155.5556 | 1555.556 | 855.5556 | 30 | 20 | air | staircase method | 5000004 | 700 | 5000000 | FALSE | 653.889 | 10.6724 | 115077 | jurojin | 0.59043 | 0.6065938 | 1077.969 | #N/A | #N/A | #N/A | #N/A | #N/A | #N/A | #N/A | #N/A | [8 empty] | 0 | #N/A | #N/A | #N/A | #N/A | #N/A | #N/A | #N/A | #N/A | #N/A
64 | 100Cr6 | 100Cr6 - HFS | 1.3505 | HFS | Höchstfeste Stähle Abschlussbericht, IGF-Vorhaben Nr. 19667 BG | 1425 | 1.363 | 0 | 0.025 | 0 | 0.0001 | 0 | 1.001 | 0 | 0 | 1.39 | 0.2 | 0 | 0 | 0.28 | 0.043 | 0.011 | 0 | 0.14 | 0.00075 | 0.012 | 0 | 0.005 | 0.24 | 0 | 0 | 0.001 | 0.006 | 0 | 0 | 96.64515 | #N/A | #N/A | #N/A | #N/A | #N/A | #N/A | #N/A | #N/A | #N/A | #N/A | #N/A | #N/A | #N/A | #N/A | #N/A | #N/A | #N/A | martensitic | #N/A | 704.7 | 704.7 | HV10 | 221000 | 2216 | 2437 | Rm -> HV | 4.2 | 1 | rectangular | 5.52 | #N/A | #N/A | #N/A | 0.17 | mikrodrahterosion | 1.6 | polishing | 0.1 | polished with Si-suspension | tension/compression | 0.1 | 244.4444 | 2444.444 | 1344.444 | 30 | 20 | air | staircase method | 5000005 | 1100 | 40 | FALSE | 653.889 | 10.6724 | 115077 | jurojin | 0.59043 | 0.6065938 | 1077.969 | #N/A | #N/A | #N/A | #N/A | #N/A | #N/A | #N/A | #N/A | [8 empty] | 0 | #N/A | #N/A | #N/A | #N/A | #N/A | #N/A | #N/A | #N/A | #N/A
64 | 100Cr6 | 100Cr6 - HFS | 1.3505 | HFS | Höchstfeste Stähle Abschlussbericht, IGF-Vorhaben Nr. 19667 BG | 1426 | 1.363 | 0 | 0.025 | 0 | 0.0001 | 0 | 1.001 | 0 | 0 | 1.39 | 0.2 | 0 | 0 | 0.28 | 0.043 | 0.011 | 0 | 0.14 | 0.00075 | 0.012 | 0 | 0.005 | 0.24 | 0 | 0 | 0.001 | 0.006 | 0 | 0 | 96.64515 | #N/A | #N/A | #N/A | #N/A | #N/A | #N/A | #N/A | #N/A | #N/A | #N/A | #N/A | #N/A | #N/A | #N/A | #N/A | #N/A | #N/A | martensitic | #N/A | 704.7 | 704.7 | HV10 | 221000 | 2216 | 2437 | Rm -> HV | 4.2 | 1 | rectangular | 5.52 | #N/A | #N/A | #N/A | 0.17 | mikrodrahterosion | 1.6 | polishing | 0.1 | polished with Si-suspension | tension/compression | 0.1 | 222.2222 | 2222.222 | 1222.222 | 30 | 20 | air | staircase method | 5000006 | 1000 | 2570 | FALSE | 653.889 | 10.6724 | 115077 | jurojin | 0.59043 | 0.6065938 | 1077.969 | #N/A | #N/A | #N/A | #N/A | #N/A | #N/A | #N/A | #N/A | [8 empty] | 0 | #N/A | #N/A | #N/A | #N/A | #N/A | #N/A | #N/A | #N/A | #N/A
64 | 100Cr6 | 100Cr6 - HFS | 1.3505 | HFS | Höchstfeste Stähle Abschlussbericht, IGF-Vorhaben Nr. 19667 BG | 1427 | 1.363 | 0 | 0.025 | 0 | 0.0001 | 0 | 1.001 | 0 | 0 | 1.39 | 0.2 | 0 | 0 | 0.28 | 0.043 | 0.011 | 0 | 0.14 | 0.00075 | 0.012 | 0 | 0.005 | 0.24 | 0 | 0 | 0.001 | 0.006 | 0 | 0 | 96.64515 | #N/A | #N/A | #N/A | #N/A | #N/A | #N/A | #N/A | #N/A | #N/A | #N/A | #N/A | #N/A | #N/A | #N/A | #N/A | #N/A | #N/A | martensitic | #N/A | 704.7 | 704.7 | HV10 | 221000 | 2216 | 2437 | Rm -> HV | 4.2 | 1 | rectangular | 5.52 | #N/A | #N/A | #N/A | 0.17 | mikrodrahterosion | 1.6 | polishing | 0.1 | polished with Si-suspension | tension/compression | 0.1 | 200 | 2000 | 1100 | 30 | 20 | air | staircase method | 5000007 | 900 | 4950 | FALSE | 653.889 | 10.6724 | 115077 | jurojin | 0.59043 | 0.6065938 | 1077.969 | #N/A | #N/A | #N/A | #N/A | #N/A | #N/A | #N/A | #N/A | [8 empty] | 0 | #N/A | #N/A | #N/A | #N/A | #N/A | #N/A | #N/A | #N/A | #N/A
64 | 100Cr6 | 100Cr6 - HFS | 1.3505 | HFS | Höchstfeste Stähle Abschlussbericht, IGF-Vorhaben Nr. 19667 BG | 1428 | 1.363 | 0 | 0.025 | 0 | 0.0001 | 0 | 1.001 | 0 | 0 | 1.39 | 0.2 | 0 | 0 | 0.28 | 0.043 | 0.011 | 0 | 0.14 | 0.00075 | 0.012 | 0 | 0.005 | 0.24 | 0 | 0 | 0.001 | 0.006 | 0 | 0 | 96.64515 | #N/A | #N/A | #N/A | #N/A | #N/A | #N/A | #N/A | #N/A | #N/A | #N/A | #N/A | #N/A | #N/A | #N/A | #N/A | #N/A | #N/A | martensitic | #N/A | 704.7 | 704.7 | HV10 | 221000 | 2216 | 2437 | Rm -> HV | 4.2 | 1 | rectangular | 5.52 | #N/A | #N/A | #N/A | 0.17 | mikrodrahterosion | 1.6 | polishing | 0.1 | polished with Si-suspension | tension/compression | 0.1 | 177.7778 | 1777.778 | 977.7778 | 30 | 20 | air | staircase method | 5000008 | 800 | 26600 | FALSE | 653.889 | 10.6724 | 115077 | jurojin | 0.59043 | 0.6065938 | 1077.969 | #N/A | #N/A | #N/A | #N/A | #N/A | #N/A | #N/A | #N/A | [8 empty] | 0 | #N/A | #N/A | #N/A | #N/A | #N/A | #N/A | #N/A | #N/A | #N/A
64 | 100Cr6 | 100Cr6 - HFS | 1.3505 | HFS | Höchstfeste Stähle Abschlussbericht, IGF-Vorhaben Nr. 19667 BG | 1429 | 1.363 | 0 | 0.025 | 0 | 0.0001 | 0 | 1.001 | 0 | 0 | 1.39 | 0.2 | 0 | 0 | 0.28 | 0.043 | 0.011 | 0 | 0.14 | 0.00075 | 0.012 | 0 | 0.005 | 0.24 | 0 | 0 | 0.001 | 0.006 | 0 | 0 | 96.64515 | #N/A | #N/A | #N/A | #N/A | #N/A | #N/A | #N/A | #N/A | #N/A | #N/A | #N/A | #N/A | #N/A | #N/A | #N/A | #N/A | #N/A | martensitic | #N/A | 704.7 | 704.7 | HV10 | 221000 | 2216 | 2437 | Rm -> HV | 4.2 | 1 | rectangular | 5.52 | #N/A | #N/A | #N/A | 0.17 | mikrodrahterosion | 1.6 | polishing | 0.1 | polished with Si-suspension | tension/compression | 0.1 | 177.7778 | 1777.778 | 977.7778 | 30 | 20 | air | staircase method | 5000009 | 800 | 3540 | FALSE | 653.889 | 10.6724 | 115077 | jurojin | 0.59043 | 0.6065938 | 1077.969 | #N/A | #N/A | #N/A | #N/A | #N/A | #N/A | #N/A | #N/A | [8 empty] | 0 | #N/A | #N/A | #N/A | #N/A | #N/A | #N/A | #N/A | #N/A | #N/A
64 | 100Cr6 | 100Cr6 - HFS | 1.3505 | HFS | Höchstfeste Stähle Abschlussbericht, IGF-Vorhaben Nr. 19667 BG | 1430 | 1.363 | 0 | 0.025 | 0 | 0.0001 | 0 | 1.001 | 0 | 0 | 1.39 | 0.2 | 0 | 0 | 0.28 | 0.043 | 0.011 | 0 | 0.14 | 0.00075 | 0.012 | 0 | 0.005 | 0.24 | 0 | 0 | 0.001 | 0.006 | 0 | 0 | 96.64515 | #N/A | #N/A | #N/A | #N/A | #N/A | #N/A | #N/A | #N/A | #N/A | #N/A | #N/A | #N/A | #N/A | #N/A | #N/A | #N/A | #N/A | martensitic | #N/A | 704.7 | 704.7 | HV10 | 221000 | 2216 | 2437 | Rm -> HV | 4.2 | 1 | rectangular | 5.52 | #N/A | #N/A | #N/A | 0.17 | mikrodrahterosion | 1.6 | polishing | 0.1 | polished with Si-suspension | tension/compression | 0.1 | 222.2222 | 2222.222 | 1222.222 | 30 | 20 | air | staircase method | 5000010 | 1000 | 4270 | FALSE | 653.889 | 10.6724 | 115077 | jurojin | 0.59043 | 0.6065938 | 1077.969 | #N/A | #N/A | #N/A | #N/A | #N/A | #N/A | #N/A | #N/A | [8 empty] | 0 | #N/A | #N/A | #N/A | #N/A | #N/A | #N/A | #N/A | #N/A | #N/A
64 | 100Cr6 | 100Cr6 - HFS | 1.3505 | HFS | Höchstfeste Stähle Abschlussbericht, IGF-Vorhaben Nr. 19667 BG | 1431 | 1.363 | 0 | 0.025 | 0 | 0.0001 | 0 | 1.001 | 0 | 0 | 1.39 | 0.2 | 0 | 0 | 0.28 | 0.043 | 0.011 | 0 | 0.14 | 0.00075 | 0.012 | 0 | 0.005 | 0.24 | 0 | 0 | 0.001 | 0.006 | 0 | 0 | 96.64515 | #N/A | #N/A | #N/A | #N/A | #N/A | #N/A | #N/A | #N/A | #N/A | #N/A | #N/A | #N/A | #N/A | #N/A | #N/A | #N/A | #N/A | martensitic | #N/A | 704.7 | 704.7 | HV10 | 221000 | 2216 | 2437 | Rm -> HV | 4.2 | 1 | rectangular | 5.52 | #N/A | #N/A | #N/A | 0.17 | mikrodrahterosion | 1.6 | polishing | 0.1 | polished with Si-suspension | tension/compression | 0.1 | 200 | 2000 | 1100 | 30 | 20 | air | staircase method | 5000011 | 900 | 1820 | FALSE | 653.889 | 10.6724 | 115077 | jurojin | 0.59043 | 0.6065938 | 1077.969 | #N/A | #N/A | #N/A | #N/A | #N/A | #N/A | #N/A | #N/A | [8 empty] | 0 | #N/A | #N/A | #N/A | #N/A | #N/A | #N/A | #N/A | #N/A | #N/A
64 | 100Cr6 | 100Cr6 - HFS | 1.3505 | HFS | Höchstfeste Stähle Abschlussbericht, IGF-Vorhaben Nr. 19667 BG | 1432 | 1.363 | 0 | 0.025 | 0 | 0.0001 | 0 | 1.001 | 0 | 0 | 1.39 | 0.2 | 0 | 0 | 0.28 | 0.043 | 0.011 | 0 | 0.14 | 0.00075 | 0.012 | 0 | 0.005 | 0.24 | 0 | 0 | 0.001 | 0.006 | 0 | 0 | 96.64515 | #N/A | #N/A | #N/A | #N/A | #N/A | #N/A | #N/A | #N/A | #N/A | #N/A | #N/A | #N/A | #N/A | #N/A | #N/A | #N/A | #N/A | martensitic | #N/A | 704.7 | 704.7 | HV10 | 221000 | 2216 | 2437 | Rm -> HV | 4.2 | 1 | rectangular | 5.52 | #N/A | #N/A | #N/A | 0.17 | mikrodrahterosion | 1.6 | polishing | 0.1 | polished with Si-suspension | tension/compression | 0.1 | 166.6667 | 1666.667 | 916.6667 | 30 | 20 | air | staircase method | 5000012 | 750 | 405000 | FALSE | 653.889 | 10.6724 | 115077 | jurojin | 0.59043 | 0.6065938 | 1077.969 | #N/A | #N/A | #N/A | #N/A | #N/A | #N/A | #N/A | #N/A | [8 empty] | 0 | #N/A | #N/A | #N/A | #N/A | #N/A | #N/A | #N/A | #N/A | #N/A
64 | 100Cr6 | 100Cr6 - HFS | 1.3505 | HFS | Höchstfeste Stähle Abschlussbericht, IGF-Vorhaben Nr. 19667 BG | 1433 | 1.363 | 0 | 0.025 | 0 | 0.0001 | 0 | 1.001 | 0 | 0 | 1.39 | 0.2 | 0 | 0 | 0.28 | 0.043 | 0.011 | 0 | 0.14 | 0.00075 | 0.012 | 0 | 0.005 | 0.24 | 0 | 0 | 0.001 | 0.006 | 0 | 0 | 96.64515 | #N/A | #N/A | #N/A | #N/A | #N/A | #N/A | #N/A | #N/A | #N/A | #N/A | #N/A | #N/A | #N/A | #N/A | #N/A | #N/A | #N/A | martensitic | #N/A | 704.7 | 704.7 | HV10 | 221000 | 2216 | 2437 | Rm -> HV | 4.2 | 1 | rectangular | 5.52 | #N/A | #N/A | #N/A | 0.17 | mikrodrahterosion | 1.6 | polishing | 0.1 | polished with Si-suspension | tension/compression | 0.1 | 233.3333 | 2333.333 | 1283.333 | 30 | 20 | air | staircase method | 5000013 | 1050 | 885 | FALSE | 653.889 | 10.6724 | 115077 | jurojin | 0.59043 | 0.6065938 | 1077.969 | #N/A | #N/A | #N/A | #N/A | #N/A | #N/A | #N/A | #N/A | [8 empty] | 0 | #N/A | #N/A | #N/A | #N/A | #N/A | #N/A | #N/A | #N/A | #N/A
64 | 100Cr6 | 100Cr6 - HFS | 1.3505 | HFS | Höchstfeste Stähle Abschlussbericht, IGF-Vorhaben Nr. 19667 BG | 1434 | 1.363 | 0 | 0.025 | 0 | 0.0001 | 0 | 1.001 | 0 | 0 | 1.39 | 0.2 | 0 | 0 | 0.28 | 0.043 | 0.011 | 0 | 0.14 | 0.00075 | 0.012 | 0 | 0.005 | 0.24 | 0 | 0 | 0.001 | 0.006 | 0 | 0 | 96.64515 | #N/A | #N/A | #N/A | #N/A | #N/A | #N/A | #N/A | #N/A | #N/A | #N/A | #N/A | #N/A | #N/A | #N/A | #N/A | #N/A | #N/A | martensitic | #N/A | 704.7 | 704.7 | HV10 | 221000 | 2216 | 2437 | Rm -> HV | 4.2 | 1 | rectangular | 5.52 | #N/A | #N/A | #N/A | 0.17 | mikrodrahterosion | 1.6 | polishing | 0.1 | polished with Si-suspension | tension/compression | 0.1 | 166.6667 | 1666.667 | 916.6667 | 30 | 20 | air | staircase method | 5000014 | 750 | 5270 | FALSE | 653.889 | 10.6724 | 115077 | jurojin | 0.59043 | 0.6065938 | 1077.969 | #N/A | #N/A | #N/A | #N/A | #N/A | #N/A | #N/A | #N/A | [8 empty] | 0 | #N/A | #N/A | #N/A | #N/A | #N/A | #N/A | #N/A | #N/A | #N/A
64 | 100Cr6 | 100Cr6 - HFS | 1.3505 | HFS | Höchstfeste Stähle Abschlussbericht, IGF-Vorhaben Nr. 19667 BG | 1435 | 1.363 | 0 | 0.025 | 0 | 0.0001 | 0 | 1.001 | 0 | 0 | 1.39 | 0.2 | 0 | 0 | 0.28 | 0.043 | 0.011 | 0 | 0.14 | 0.00075 | 0.012 | 0 | 0.005 | 0.24 | 0 | 0 | 0.001 | 0.006 | 0 | 0 | 96.64515 | #N/A | #N/A | #N/A | #N/A | #N/A | #N/A | #N/A | #N/A | #N/A | #N/A | #N/A | #N/A | #N/A | #N/A | #N/A | #N/A | #N/A | martensitic | #N/A | 704.7 | 704.7 | HV10 | 221000 | 2216 | 2437 | Rm -> HV | 4.2 | 1 | rectangular | 5.52 | #N/A | #N/A | #N/A | 0.17 | mikrodrahterosion | 1.6 | polishing | 0.1 | polished with Si-suspension | tension/compression | 0.1 | 233.3333 | 2333.333 | 1283.333 | 30 | 20 | air | staircase method | 5000015 | 1050 | 890 | FALSE | 653.889 | 10.6724 | 115077 | jurojin | 0.59043 | 0.6065938 | 1077.969 | #N/A | #N/A | #N/A | #N/A | #N/A | #N/A | #N/A | #N/A | [8 empty] | 0 | #N/A | #N/A | #N/A | #N/A | #N/A | #N/A | #N/A | #N/A | #N/A
64 | 100Cr6 | 100Cr6 - HFS | 1.3505 | HFS | Höchstfeste Stähle Abschlussbericht, IGF-Vorhaben Nr. 19667 BG | 1436 | 1.363 | 0 | 0.025 | 0 | 0.0001 | 0 | 1.001 | 0 | 0 | 1.39 | 0.2 | 0 | 0 | 0.28 | 0.043 | 0.011 | 0 | 0.14 | 0.00075 | 0.012 | 0 | 0.005 | 0.24 | 0 | 0 | 0.001 | 0.006 | 0 | 0 | 96.64515 | #N/A | #N/A | #N/A | #N/A | #N/A | #N/A | #N/A | #N/A | #N/A | #N/A | #N/A | #N/A | #N/A | #N/A | #N/A | #N/A | #N/A | martensitic | #N/A | 704.7 | 704.7 | HV10 | 221000 | 2216 | 2437 | Rm -> HV | 4.2 | 1 | rectangular | 5.52 | #N/A | #N/A | #N/A | 0.17 | mikrodrahterosion | 1.6 | polishing | 0.1 | polished with Si-suspension | tension/compression | 0.1 | 116.7778 | 1167.778 | 642.2778 | 30 | 20 | air | staircase method | 5000016 | 525.5 | 5277000 | TRUE | 653.889 | 10.6724 | 115077 | jurojin | 0.59043 | 0.6065938 | 1077.969 | #N/A | #N/A | #N/A | #N/A | #N/A | #N/A | #N/A | #N/A | [8 empty] | 0 | #N/A | #N/A | #N/A | #N/A | #N/A | #N/A | #N/A | #N/A | #N/A
64 | 100Cr6 | 100Cr6 - HFS | 1.3505 | HFS | Höchstfeste Stähle Abschlussbericht, IGF-Vorhaben Nr. 19667 BG | 1437 | 1.363 | 0 | 0.025 | 0 | 0.0001 | 0 | 1.001 | 0 | 0 | 1.39 | 0.2 | 0 | 0 | 0.28 | 0.043 | 0.011 | 0 | 0.14 | 0.00075 | 0.012 | 0 | 0.005 | 0.24 | 0 | 0 | 0.001 | 0.006 | 0 | 0 | 96.64515 | #N/A | #N/A | #N/A | #N/A | #N/A | #N/A | #N/A | #N/A | #N/A | #N/A | #N/A | #N/A | #N/A | #N/A | #N/A | #N/A | #N/A | martensitic | #N/A | 704.7 | 704.7 | HV10 | 221000 | 2216 | 2437 | Rm -> HV | 4.2 | 1 | rectangular | 5.52 | #N/A | #N/A | #N/A | 0.17 | mikrodrahterosion | 1.6 | polishing | 0.1 | polished with Si-suspension | tension/compression | 0.1 | 164.7333 | 1647.333 | 906.0333 | 30 | 20 | air | staircase method | 5000017 | 741.3 | 12195 | FALSE | 653.889 | 10.6724 | 115077 | jurojin | 0.59043 | 0.6065938 | 1077.969 | #N/A | #N/A | #N/A | #N/A | #N/A | #N/A | #N/A | #N/A | [8 empty] | 0 | #N/A | #N/A | #N/A | #N/A | #N/A | #N/A | #N/A | #N/A | #N/A
64 | 100Cr6 | 100Cr6 - HFS | 1.3505 | HFS | Höchstfeste Stähle Abschlussbericht, IGF-Vorhaben Nr. 19667 BG | 1438 | 1.363 | 0 | 0.025 | 0 | 0.0001 | 0 | 1.001 | 0 | 0 | 1.39 | 0.2 | 0 | 0 | 0.28 | 0.043 | 0.011 | 0 | 0.14 | 0.00075 | 0.012 | 0 | 0.005 | 0.24 | 0 | 0 | 0.001 | 0.006 | 0 | 0 | 96.64515 | #N/A | #N/A | #N/A | #N/A | #N/A | #N/A | #N/A | #N/A | #N/A | #N/A | #N/A | #N/A | #N/A | #N/A | #N/A | #N/A | #N/A | martensitic | #N/A | 704.7 | 704.7 | HV10 | 221000 | 2216 | 2437 | Rm -> HV | 4.2 | 1 | rectangular | 5.52 | #N/A | #N/A | #N/A | 0.17 | mikrodrahterosion | 1.6 | polishing | 0.1 | polished with Si-suspension | tension/compression | 0.1 | 164.7333 | 1647.333 | 906.0333 | 30 | 20 | air | staircase method | 5000018 | 741.3 | 3300 | FALSE | 653.889 | 10.6724 | 115077 | jurojin | 0.59043 | 0.6065938 | 1077.969 | #N/A | #N/A | #N/A | #N/A | #N/A | #N/A | #N/A | #N/A | [8 empty] | 0 | #N/A | #N/A | #N/A | #N/A | #N/A | #N/A | #N/A | #N/A | #N/A
64 | 100Cr6 | 100Cr6 - HFS | 1.3505 | HFS | Höchstfeste Stähle Abschlussbericht, IGF-Vorhaben Nr. 19667 BG | 1439 | 1.363 | 0 | 0.025 | 0 | 0.0001 | 0 | 1.001 | 0 | 0 | 1.39 | 0.2 | 0 | 0 | 0.28 | 0.043 | 0.011 | 0 | 0.14 | 0.00075 | 0.012 | 0 | 0.005 | 0.24 | 0 | 0 | 0.001 | 0.006 | 0 | 0 | 96.64515 | #N/A | #N/A | #N/A | #N/A | #N/A | #N/A | #N/A | #N/A | #N/A | #N/A | #N/A | #N/A | #N/A | #N/A | #N/A | #N/A | #N/A | martensitic | #N/A | 704.7 | 704.7 | HV10 | 221000 | 2216 | 2437 | Rm -> HV | 4.2 | 1 | rectangular | 5.52 | #N/A | #N/A | #N/A | 0.17 | mikrodrahterosion | 1.6 | polishing | 0.1 | polished with Si-suspension | tension/compression | 0.1 | 155.5556 | 1555.556 | 855.5556 | 30 | 20 | air | staircase method | 5000019 | 700 | 6390 | FALSE | 653.889 | 10.6724 | 115077 | jurojin | 0.59043 | 0.6065938 | 1077.969 | #N/A | #N/A | #N/A | #N/A | #N/A | #N/A | #N/A | #N/A | [8 empty] | 0 | #N/A | #N/A | #N/A | #N/A | #N/A | #N/A | #N/A | #N/A | #N/A
64 | 100Cr6 | 100Cr6 - HFS | 1.3505 | HFS | Höchstfeste Stähle Abschlussbericht, IGF-Vorhaben Nr. 19667 BG | 1440 | 1.363 | 0 | 0.025 | 0 | 0.0001 | 0 | 1.001 | 0 | 0 | 1.39 | 0.2 | 0 | 0 | 0.28 | 0.043 | 0.011 | 0 | 0.14 | 0.00075 | 0.012 | 0 | 0.005 | 0.24 | 0 | 0 | 0.001 | 0.006 | 0 | 0 | 96.64515 | #N/A | #N/A | #N/A | #N/A | #N/A | #N/A | #N/A | #N/A | #N/A | #N/A | #N/A | #N/A | #N/A | #N/A | #N/A | #N/A | #N/A | martensitic | #N/A | 704.7 | 704.7 | HV10 | 221000 | 2216 | 2437 | Rm -> HV | 4.2 | 1 | rectangular | 5.52 | #N/A | #N/A | #N/A | 0.17 | mikrodrahterosion | 1.6 | polishing | 0.1 | polished with Si-suspension | tension/compression | 0.1 | 146.8889 | 1468.889 | 807.8889 | 30 | 20 | air | staircase method | 5000020 | 661 | 41820 | FALSE | 653.889 | 10.6724 | 115077 | jurojin | 0.59043 | 0.6065938 | 1077.969 | #N/A | #N/A | #N/A | #N/A | #N/A | #N/A | #N/A | #N/A | [8 empty] | 0 | #N/A | #N/A | #N/A | #N/A | #N/A | #N/A | #N/A | #N/A | #N/A
64 | 100Cr6 | 100Cr6 - HFS | 1.3505 | HFS | Höchstfeste Stähle Abschlussbericht, IGF-Vorhaben Nr. 19667 BG | 1441 | 1.363 | 0 | 0.025 | 0 | 0.0001 | 0 | 1.001 | 0 | 0 | 1.39 | 0.2 | 0 | 0 | 0.28 | 0.043 | 0.011 | 0 | 0.14 | 0.00075 | 0.012 | 0 | 0.005 | 0.24 | 0 | 0 | 0.001 | 0.006 | 0 | 0 | 96.64515 | #N/A | #N/A | #N/A | #N/A | #N/A | #N/A | #N/A | #N/A | #N/A | #N/A | #N/A | #N/A | #N/A | #N/A | #N/A | #N/A | #N/A | martensitic | #N/A | 704.7 | 704.7 | HV10 | 221000 | 2216 | 2437 | Rm -> HV | 4.2 | 1 | rectangular | 5.52 | #N/A | #N/A | #N/A | 0.17 | mikrodrahterosion | 1.6 | polishing | 0.1 | polished with Si-suspension | tension/compression | 0.1 | 164.7333 | 1647.333 | 906.0333 | 30 | 20 | air | staircase method | 5000021 | 741.3 | 52215 | FALSE | 653.889 | 10.6724 | 115077 | jurojin | 0.59043 | 0.6065938 | 1077.969 | #N/A | #N/A | #N/A | #N/A | #N/A | #N/A | #N/A | #N/A | [8 empty] | 0 | #N/A | #N/A | #N/A | #N/A | #N/A | #N/A | #N/A | #N/A | #N/A
64 | 100Cr6 | 100Cr6 - HFS | 1.3505 | HFS | Höchstfeste Stähle Abschlussbericht, IGF-Vorhaben Nr. 19667 BG | 1442 | 1.363 | 0 | 0.025 | 0 | 0.0001 | 0 | 1.001 | 0 | 0 | 1.39 | 0.2 | 0 | 0 | 0.28 | 0.043 | 0.011 | 0 | 0.14 | 0.00075 | 0.012 | 0 | 0.005 | 0.24 | 0 | 0 | 0.001 | 0.006 | 0 | 0 | 96.64515 | #N/A | #N/A | #N/A | #N/A | #N/A | #N/A | #N/A | #N/A | #N/A | #N/A | #N/A | #N/A | #N/A | #N/A | #N/A | #N/A | #N/A | martensitic | #N/A | 704.7 | 704.7 | HV10 | 221000 | 2216 | 2437 | Rm -> HV | 4.2 | 1 | rectangular | 5.52 | #N/A | #N/A | #N/A | 0.17 | mikrodrahterosion | 1.6 | polishing | 0.1 | polished with Si-suspension | tension/compression | 0.1 | 155.5556 | 1555.556 | 855.5556 | 30 | 20 | air | staircase method | 5000022 | 700 | 73320 | FALSE | 653.889 | 10.6724 | 115077 | jurojin | 0.59043 | 0.6065938 | 1077.969 | #N/A | #N/A | #N/A | #N/A | #N/A | #N/A | #N/A | #N/A | [8 empty] | 0 | #N/A | #N/A | #N/A | #N/A | #N/A | #N/A | #N/A | #N/A | #N/A
64 | 100Cr6 | 100Cr6 - HFS | 1.3505 | HFS | Höchstfeste Stähle Abschlussbericht, IGF-Vorhaben Nr. 19667 BG | 1443 | 1.363 | 0 | 0.025 | 0 | 0.0001 | 0 | 1.001 | 0 | 0 | 1.39 | 0.2 | 0 | 0 | 0.28 | 0.043 | 0.011 | 0 | 0.14 | 0.00075 | 0.012 | 0 | 0.005 | 0.24 | 0 | 0 | 0.001 | 0.006 | 0 | 0 | 96.64515 | #N/A | #N/A | #N/A | #N/A | #N/A | #N/A | #N/A | #N/A | #N/A | #N/A | #N/A | #N/A | #N/A | #N/A | #N/A | #N/A | #N/A | martensitic | #N/A | 704.7 | 704.7 | HV10 | 221000 | 2216 | 2437 | Rm -> HV | 4.2 | 1 | rectangular | 5.52 | #N/A | #N/A | #N/A | 0.17 | mikrodrahterosion | 1.6 | polishing | 0.1 | polished with Si-suspension | tension/compression | 0.1 | 146.8889 | 1468.889 | 807.8889 | 30 | 20 | air | staircase method | 5000023 | 661 | 34875 | FALSE | 653.889 | 10.6724 | 115077 | jurojin | 0.59043 | 0.6065938 | 1077.969 | #N/A | #N/A | #N/A | #N/A | #N/A | #N/A | #N/A | #N/A | [8 empty] | 0 | #N/A | #N/A | #N/A | #N/A | #N/A | #N/A | #N/A | #N/A | #N/A
64 | 100Cr6 | 100Cr6 - HFS | 1.3505 | HFS | Höchstfeste Stähle Abschlussbericht, IGF-Vorhaben Nr. 19667 BG | 1444 | 1.363 | 0 | 0.025 | 0 | 0.0001 | 0 | 1.001 | 0 | 0 | 1.39 | 0.2 | 0 | 0 | 0.28 | 0.043 | 0.011 | 0 | 0.14 | 0.00075 | 0.012 | 0 | 0.005 | 0.24 | 0 | 0 | 0.001 | 0.006 | 0 | 0 | 96.64515 | #N/A | #N/A | #N/A | #N/A | #N/A | #N/A | #N/A | #N/A | #N/A | #N/A | #N/A | #N/A | #N/A | #N/A | #N/A | #N/A | #N/A | martensitic | #N/A | 704.7 | 704.7 | HV10 | 221000 | 2216 | 2437 | Rm -> HV | 4.2 | 1 | rectangular | 5.52 | #N/A | #N/A | #N/A | 0.17 | mikrodrahterosion | 1.6 | polishing | 0.1 | polished with Si-suspension | tension/compression | 0.1 | 138.7111 | 1387.111 | 762.9111 | 30 | 20 | air | staircase method | 5000024 | 624.2 | 14932000 | TRUE | 653.889 | 10.6724 | 115077 | jurojin | 0.59043 | 0.6065938 | 1077.969 | #N/A | #N/A | #N/A | #N/A | #N/A | #N/A | #N/A | #N/A | [8 empty] | 0 | #N/A | #N/A | #N/A | #N/A | #N/A | #N/A | #N/A | #N/A | #N/A
64 | 100Cr6 | 100Cr6 - HFS | 1.3505 | HFS | Höchstfeste Stähle Abschlussbericht, IGF-Vorhaben Nr. 19667 BG | 1445 | 1.363 | 0 | 0.025 | 0 | 0.0001 | 0 | 1.001 | 0 | 0 | 1.39 | 0.2 | 0 | 0 | 0.28 | 0.043 | 0.011 | 0 | 0.14 | 0.00075 | 0.012 | 0 | 0.005 | 0.24 | 0 | 0 | 0.001 | 0.006 | 0 | 0 | 96.64515 | #N/A | #N/A | #N/A | #N/A | #N/A | #N/A | #N/A | #N/A | #N/A | #N/A | #N/A | #N/A | #N/A | #N/A | #N/A | #N/A | #N/A | martensitic | #N/A | 704.7 | 704.7 | HV10 | 221000 | 2216 | 2437 | Rm -> HV | 4.2 | 1 | rectangular | 5.52 | #N/A | #N/A | #N/A | 0.17 | mikrodrahterosion | 1.6 | polishing | 0.1 | polished with Si-suspension | tension/compression | 0.1 | 146.8889 | 1468.889 | 807.8889 | 30 | 20 | air | staircase method | 5000025 | 661 | 32475 | FALSE | 653.889 | 10.6724 | 115077 | jurojin | 0.59043 | 0.6065938 | 1077.969 | #N/A | #N/A | #N/A | #N/A | #N/A | #N/A | #N/A | #N/A | [8 empty] | 0 | #N/A | #N/A | #N/A | #N/A | #N/A | #N/A | #N/A | #N/A | #N/A
64 | 100Cr6 | 100Cr6 - HFS | 1.3505 | HFS | Höchstfeste Stähle Abschlussbericht, IGF-Vorhaben Nr. 19667 BG | 1446 | 1.363 | 0 | 0.025 | 0 | 0.0001 | 0 | 1.001 | 0 | 0 | 1.39 | 0.2 | 0 | 0 | 0.28 | 0.043 | 0.011 | 0 | 0.14 | 0.00075 | 0.012 | 0 | 0.005 | 0.24 | 0 | 0 | 0.001 | 0.006 | 0 | 0 | 96.64515 | #N/A | #N/A | #N/A | #N/A | #N/A | #N/A | #N/A | #N/A | #N/A | #N/A | #N/A | #N/A | #N/A | #N/A | #N/A | #N/A | #N/A | martensitic | #N/A | 704.7 | 704.7 | HV10 | 221000 | 2216 | 2437 | Rm -> HV | 4.2 | 1 | rectangular | 5.52 | #N/A | #N/A | #N/A | 0.17 | mikrodrahterosion | 1.6 | polishing | 0.1 | polished with Si-suspension | tension/compression | 0.1 | 138.7111 | 1387.111 | 762.9111 | 30 | 20 | air | staircase method | 5000026 | 624.2 | 7420000 | TRUE | 653.889 | 10.6724 | 115077 | jurojin | 0.59043 | 0.6065938 | 1077.969 | #N/A | #N/A | #N/A | #N/A | #N/A | #N/A | #N/A | #N/A | [8 empty] | 0 | #N/A | #N/A | #N/A | #N/A | #N/A | #N/A | #N/A | #N/A | #N/A
64 | 100Cr6 | 100Cr6 - HFS | 1.3505 | HFS | Höchstfeste Stähle Abschlussbericht, IGF-Vorhaben Nr. 19667 BG | 1447 | 1.363 | 0 | 0.025 | 0 | 0.0001 | 0 | 1.001 | 0 | 0 | 1.39 | 0.2 | 0 | 0 | 0.28 | 0.043 | 0.011 | 0 | 0.14 | 0.00075 | 0.012 | 0 | 0.005 | 0.24 | 0 | 0 | 0.001 | 0.006 | 0 | 0 | 96.64515 | #N/A | #N/A | #N/A | #N/A | #N/A | #N/A | #N/A | #N/A | #N/A | #N/A | #N/A | #N/A | #N/A | #N/A | #N/A | #N/A | #N/A | martensitic | #N/A | 704.7 | 704.7 | HV10 | 221000 | 2216 | 2437 | Rm -> HV | 4.2 | 1 | rectangular | 5.52 | #N/A | #N/A | #N/A | 0.17 | mikrodrahterosion | 1.6 | polishing | 0.1 | polished with Si-suspension | tension/compression | 0.1 | 166.6667 | 1666.667 | 916.6667 | 30 | 20 | air | staircase method | 5000027 | 750 | 7600000 | TRUE | 653.889 | 10.6724 | 115077 | jurojin | 0.59043 | 0.6065938 | 1077.969 | #N/A | #N/A | #N/A | #N/A | #N/A | #N/A | #N/A | #N/A | [8 empty] | 0 | #N/A | #N/A | #N/A | #N/A | #N/A | #N/A | #N/A | #N/A | #N/A
64 | 100Cr6 | 100Cr6 - HFS | 1.3505 | HFS | Höchstfeste Stähle Abschlussbericht, IGF-Vorhaben Nr. 19667 BG | 1448 | 1.363 | 0 | 0.025 | 0 | 0.0001 | 0 | 1.001 | 0 | 0 | 1.39 | 0.2 | 0 | 0 | 0.28 | 0.043 | 0.011 | 0 | 0.14 | 0.00075 | 0.012 | 0 | 0.005 | 0.24 | 0 | 0 | 0.001 | 0.006 | 0 | 0 | 96.64515 | #N/A | #N/A | #N/A | #N/A | #N/A | #N/A | #N/A | #N/A | #N/A | #N/A | #N/A | #N/A | #N/A | #N/A | #N/A | #N/A | #N/A | martensitic | #N/A | 704.7 | 704.7 | HV10 | 221000 | 2216 | 2437 | Rm -> HV | 4.2 | 1 | rectangular | 5.52 | #N/A | #N/A | #N/A | 0.17 | mikrodrahterosion | 1.6 | polishing | 0.1 | polished with Si-suspension | tension/compression | 0.1 | 233.3333 | 2333.333 | 1283.333 | 30 | 20 | air | staircase method | 5000028 | 1050 | 1060 | FALSE | 653.889 | 10.6724 | 115077 | jurojin | 0.59043 | 0.6065938 | 1077.969 | #N/A | #N/A | #N/A | #N/A | #N/A | #N/A | #N/A | #N/A | [8 empty] | 0 | #N/A | #N/A | #N/A | #N/A | #N/A | #N/A | #N/A | #N/A | #N/A
64 | 100Cr6 | 100Cr6 - HFS | 1.3505 | HFS | Höchstfeste Stähle Abschlussbericht, IGF-Vorhaben Nr. 19667 BG | 1449 | 1.363 | 0 | 0.025 | 0 | 0.0001 | 0 | 1.001 | 0 | 0 | 1.39 | 0.2 | 0 | 0 | 0.28 | 0.043 | 0.011 | 0 | 0.14 | 0.00075 | 0.012 | 0 | 0.005 | 0.24 | 0 | 0 | 0.001 | 0.006 | 0 | 0 | 96.64515 | #N/A | #N/A | #N/A | #N/A | #N/A | #N/A | #N/A | #N/A | #N/A | #N/A | #N/A | #N/A | #N/A | #N/A | #N/A | #N/A | #N/A | martensitic | #N/A | 704.7 | 704.7 | HV10 | 221000 | 2216 | 2437 | Rm -> HV | 4.2 | 1 | rectangular | 5.52 | #N/A | #N/A | #N/A | 0.17 | mikrodrahterosion | 1.6 | polishing | 0.1 | polished with Si-suspension | tension/compression | 0.1 | 166.6667 | 1666.667 | 916.6667 | 30 | 20 | air | staircase method | 5000029 | 750 | 13447000 | TRUE | 653.889 | 10.6724 | 115077 | jurojin | 0.59043 | 0.6065938 | 1077.969 | #N/A | #N/A | #N/A | #N/A | #N/A | #N/A | #N/A | #N/A | [8 empty] | 0 | #N/A | #N/A | #N/A | #N/A | #N/A | #N/A | #N/A | #N/A | #N/A